## Sheet1
Site | Anal | Context | Form | SiO2 | TiO2 | Al2O3 | FeO | MnO | MgO | CaO | Na2O | K2O | P2O5 | Cl | SO3
Bet Eli'ezer | 1 | L14.B190 | Chunk | 75.98 | <0.10 | 3.29 | 0.45 | 0.10 | 0.57 | 5.96 | 12.14 | 0.4 | <0.10 | 0.70 | 0.15
| 2 | L14.B190 | Chunk | 73.65 | 0.16 | 3.70 | 0.85 | <0.10 | 0.68 | 6.65 | 13.01 | 0.55 | <0.10 | 0.54 | 0.12
| 3 | L14.B190 | Chunk | 74.95 | 0.13 | 3.36 | 0.53 | <0.10 | 0.58 | 7.27 | 11.36 | 0.46 | <0.10 | 0.68 | 0.14
| 4 | L14.B190 | Chunk | 75.98 | <0.10 | 3.06 | 0.35 | 0.10 | 0.61 | 7.63 | 11.27 | 0.43 | <0.10 | 0.69 | 0.18
| 5 | L14.B190 | Chunk | 75.90 | <0.10 | 3.13 | 0.33 | <0.10 | 0.65 | 7.49 | 11.35 | 0.40 | <0.10 | 0.66 | 0.09
| 6 | L14.B190 | Chunk | 74.44 | 0.14 | 3.33 | 0.45 | <0.10 | 0.62 | 7.20 | 12.61 | 0.35 | <0.10 | 0.82 | 0.15
| 29 | L31.B380 | Chunk | 75.76 | 0.09 | 3.27 | 0.52 | <0.10 | 0.64 | 6.52 | 11.83 | 0.46 | 0.15 | 0.70 | <0.10
| 30 | L31.B380 | Chunk | 73.38 | 0.11 | 3.50 | 0.68 | <0.10 | 0.58 | 7.73 | 12.75 | 0.51 | 0.07 | 0.66 | <0.10
| 31 | L31.B380 | Chunk | 75.21 | 0.11 | 3.39 | 0.49 | <0.10 | 0.53 | 7.28 | 11.71 | 0.45 | <0.10 | 0.73 | <0.10
| 32 | L31.B380 | Chunk | 73.70 | 0.16 | 3.42 | 0.53 | <0.10 | 0.60 | 7.70 | 12.41 | 0.55 | 0.11 | 0.58 | 0.21
| 34 | L22.B261 | Chunk | 77.02 | <0.10 | 2.96 | 0.38 | <0.10 | 0.60 | 7.19 | 10.94 | 0.37 | <0.10 | 0.58 | 0.22
| 35 | L22.B261 | Chunk | 74.63 | <0.10 | 3.46 | 0.53 | <0.10 | 0.79 | 7.43 | 12.51 | 0.54 | <0.10 | 0.61 | 0.17
| 36 | L22.B261 | Chunk | 75.54 | <0.10 | 3.26 | 0.56 | <0.10 | 0.74 | 6.64 | 11.91 | 0.37 | <0.10 | 0.58 | 0.20
| 37 | L22.B261 | Chunk | 72.48 | 0.11 | 3.13 | 0.58 | <0.10 | 0.74 | 6.88 | 15.13 | 0.57 | <0.10 | 0.54 | 0.28
| 38 | L22.B261 | Chunk | 70.62 | <0.10 | 3.18 | 0.42 | <0.10 | 0.65 | 7.88 | 16.07 | 0.40 | <0.10 | 0.80 | 0.30
| 39 | L22.B261 | Chunk | 73.63 | 0.19 | 3.60 | 0.65 | <0.10 | 0.67 | 7.71 | 12.68 | 0.49 | <0.10 | 0.60 | 0.13
| 40 | L14.B190 | Chunk | 75.39 | 0.19 | 4.22 | 1.34 | <0.10 | 0.50 | 5.45 | 11.61 | 0.60 | 0.09 | 0.40 | 0.17
| 41 | L14.B190 | Chunk | 76.08 | 0.11 | 3.16 | 0.37 | <0.10 | 0.62 | 7.18 | 11.32 | 0.38 | 0.11 | 0.64 | <0.10
| 42 | L14.B190 | Chunk | 74.95 | 0.11 | 3.27 | 0.39 | <0.10 | 0.55 | 7.12 | 12.12 | 0.41 | 0.09 | 0.83 | 0.09
| 43 | L14.B190 | Chunk | 76.13 | <0.10 | 3.17 | 0.41 | <0.10 | 0.52 | 7.57 | 10.90 | 0.39 | 0.14 | 0.68 | 0.09
| 44 | L14.B190 | Chunk | 75.98 | 0.07 | 3.15 | 0.43 | <0.10 | 0.61 | 7.48 | 11.04 | 0.38 | 0.10 | 0.72 | <0.10
| 101 | L13.B125 | Chunk | 75.59 | <0.10 | 3.37 | 0.47 | <0.10 | 0.58 | 7.04 | 11.51 | 0.51 | 0.17 | 0.61 | <0.10
| 102 | L13.B125 | Chunk | 75.39 | 0.12 | 3.39 | 0.37 | <0.10 | 0.72 | 7.61 | 11.31 | 0.58 | 0.10 | 0.36 | <0.10
| 103 | L13.B125 | Chunk | 75.08 | 0.10 | 3.50 | 0.61 | <0.10 | 0.64 | 7.00 | 11.73 | 0.52 | 0.16 | 0.53 | 0.12
| 104 | L13.B125 | Chunk | 76.30 | 0.10 | 3.23 | 0.46 | <0.10 | 0.92 | 7.55 | 10.28 | 0.49 | 0.14 | 0.50 | <0.10
| 105 | L13.B125 | Chunk | 72.13 | <0.10 | 2.65 | 0.36 | <0.10 | 0.59 | 7.88 | 14.63 | 0.41 | <0.10 | 0.98 | 0.24
| 106 | L13.B125 | Chunk | 76.25 | 0.15 | 3.57 | 0.61 | <0.10 | 0.64 | 6.25 | 11.23 | 0.58 | <0.10 | 0.48 | 0.12
Apollonia | 10 | 12553.1266 | Chunk | 70.16 | <0.10 | 3.19 | 0.38 | <0.10 | 0.70 | 8.66 | 15.32 | 0.36 | <0.10 | 0.75 | 0.37
| 11 | 12553.1266 | Chunk | 69.08 | 0.12 | 3.10 | 0.43 | <0.10 | 0.69 | 8.88 | 15.33 | 0.98 | <0.10 | 0.73 | 0.37
| 12 | 12374.1358 | Chunk | 71.97 | <0.10 | 3.35 | 0.73 | <0.10 | 0.68 | 7.02 | 14.23 | 0.62 | <0.10 | 0.74 | 0.35
| 13 | 12374.1358 | Chunk | 67.34 | <0.10 | 2.80 | 0.47 | <0.10 | 0.72 | 10.25 | 15.08 | 1.42 | 0.18 | 0.92 | 0.22
| 14 | 1320.1282 | Vessel | 73.32 | <0.10 | 2.99 | 0.34 | <0.10 | 0.59 | 7.03 | 14.19 | 0.46 | <0.10 | 0.90 | 0.21
| 15 | 1320.1282 | Vessel | 71.53 | <0.10 | 2.95 | 0.42 | <0.10 | 0.58 | 6.27 | 17.09 | 0.55 | <0.10 | 0.95 | 0.46
| 16 | 1320.1282 | Vessel | 68.76 | 0.12 | 3.10 | 0.38 | <0.10 | 0.72 | 10.11 | 14.96 | 0.77 | 0.11 | 0.75 | 0.26
| 17 | 1320.1282 | Vessel | 70.78 | <0.10 | 3.07 | 0.34 | <0.10 | 0.52 | 7.76 | 15.85 | 0.51 | <0.10 | 0.98 | 0.19
| 18 | 1320.1282 | Vessel | 72.78 | <0.10 | 2.94 | 0.37 | <0.10 | 0.50 | 6.65 | 14.47 | 0.75 | <0.10 | 0.83 | 0.26
Dor | 87 | G/43;B.92 | Vessel | 69.75 | <0.10 | 2.43 | 0.37 | <0.10 | 0.71 | 6.61 | 18.02 | 0.74 | 0.14 | 1.04 | 0.34
| 88 | G/43;B.92 | Vessel | 70.60 | 0.11 | 3.03 | 0.43 | <0.10 | 0.72 | 8.81 | 14.84 | 0.64 | 0.12 | 0.95 | 0.27
| 89 | G/43;B.92 | Vessel | 70.80 | 0.10 | 3.16 | 0.39 | <0.10 | 0.72 | 8.81 | 14.98 | 0.62 | 0.15 | 0.93 | 0.18
| 90 | G/43;B.92 | Chunk | 69.89 | <0.10 | 2.76 | 0.37 | <0.10 | 0.74 | 9.17 | 15.27 | 0.89 | 0.18 | 0.91 | 0.26
| 91 | G/43;B.92 | Chunk | 69.48 | <0.10 | 2.72 | 0.35 | <0.10 | 0.77 | 9.25 | 15.45 | 0.92 | 0.11 | 0.92 | 0.26
| 92 | G/24;B80/61 | Vessel | 70.46 | <0.10 | 2.92 | 0.54 | <0.10 | 0.76 | 10.20 | 13.22 | 0.48 | <0.10 | 0.81 | 0.21
| 93 | G/24;B80/61 | Chunk | 66.23 | <0.10 | 2.83 | 0.32 | <0.10 | 0.52 | 9.29 | 18.59 | 1.02 | <0.10 | 1.03 | 0.25
| 94 | G/24;B80/61 | Chunk | 64.85 | <0.10 | 2.81 | 0.24 | <0.10 | 0.57 | 11.28 | 18.51 | 1.04 | 0.14 | 0.94 | 0.32
| 95 | G/24;B80/61 | Chunk | 65.93 | 0.12 | 2.91 | 0.24 | <0.10 | 0.58 | 9.29 | 18.39 | 1.08 | 0.10 | 0.98 | 0.44
| 96 | G/24;B80/61 | Chunk | 65.80 | <0.10 | 2.85 | 0.35 | <0.10 | 0.51 | 9.54 | 18.87 | 1.12 | <0.10 | 1.01 | 0.27
| 97 | G/55;B.1O6 | Chunk | 66.25 | <0.10 | 3.19 | 0.34 | <0.10 | 0.52 | 11.47 | 15.97 | 1.09 | <0.10 | 0.63 | 0.44
| 98 | G/55;B.106 | Chunk | 66.83 | <0.10 | 3.28 | 0.40 | <0.10 | 0.61 | 11.11 | 16.33 | 1.00 | 0.15 | 0.68 | 0.32
| 99 | G/55;B.1O6 | Chunk | 67.42 | 0.12 | 3.22 | 0.32 | <0.10 | 0.53 | 10.90 | 15.87 | 1.01 | 0.12 | 0.65 | 0.40
| 100 | G/55;B.106 | Chunk | 67.30 | 0.12 | 3.26 | 0.30 | <0.10 | 0.50 | 10.08 | 16.61 | 1.05 | 0.14 | 0.70 | 0.30
Banias | 46 | L.15;B.166 | Chunk | 71.24 | <0.10 | 0.92 | 0.37 | 0.96 | 2.74 | 7.87 | 12.86 | 1.92 | 0.24 | 0.85 | 0.27
| 47 | L.15;B.166 | Chunk | 70.98 | 0.12 | 0.84 | 0.42 | 0.94 | 2.58 | 8.32 | 12.55 | 1.79 | 0.30 | 0.85 | 0.31
| 48 | L.15;B.166 | Chunk | 70.96 | 0.15 | 1.45 | 0.58 | 0.81 | 2.61 | 8.66 | 12.11 | 1.96 | 0.27 | 0.80 | 0.26
| 49 | L.15;B.166 | Vessel | 67.59 | 0.13 | 1.77 | 0.53 | 1.49 | 3.35 | 9.77 | 11.38 | 2.51 | 0.29 | 0.66 | 0.59
| 50 | L.15;B.166 | Chunk | 72.40 | 0.15 | 1.01 | 0.28 | 0.75 | 2.55 | 7.26 | 12.27 | 2.08 | 0.29 | 0.88 | 0.34
| 51 | L.15;B.166 | Chunk | 70.98 | 0.11 | 1.27 | 0.40 | 0.85 | 2.59 | 8.42 | 12.01 | 2.01 | 0.23 | 0.82 | 0.32
| 52 | L.15;B.152 | Vessel | 71.17 | <0.10 | 0.88 | 0.45 | 1.03 | 2.66 | 7.77 | 12.68 | 1.81 | 0.21 | 0.87 | 0.28
| 53 | L.15;B.152 | Chunk | 71.41 | 0.14 | 0.87 | 0.40 | 0.96 | 2.64 | 7.53 | 13.01 | 1.75 | 0.28 | 0.88 | 0.29
| 54 | L.15;B.152 | Sheet | 71.06 | 0.17 | 2.87 | 0.34 | <0.10 | 0.62 | 9.42 | 14.59 | 0.59 | 0.13 | 0.97 | 0.11
| 55 | L.15;B.152 | Chunk | 69.00 | 0.11 | 0.98 | 0.30 | 0.88 | 2.90 | 9.85 | 13.17 | 1.51 | 0.32 | 0.87 | 0.34
| 56 | L.15;B.152 | Chunk | 71.45 | 0.19 | 1.10 | 0.43 | 1.06 | 2.66 | 8.17 | 12.08 | 1.98 | 0.23 | 0.81 | 0.27
| 57 | L.15;B.152 | Chunk | 69.59 | 0.19 | 0.97 | 0.36 | 1.01 | 2.65 | 9.67 | 12.82 | 1.75 | 0.30 | 0.83 | 0.28
| 58 | L.15;B.152 | Chunk | 68.95 | 0.12 | 0.87 | 0.21 | 0.93 | 2.81 | 9.69 | 13.06 | 1.46 | 0.30 | 0.85 | 0.58
| 59 | L.15;B.182 | Chunk | 70.48 | 0.18 | 1.06 | 0.44 | 1.16 | 2.73 | 8.42 | 12.44 | 1.99 | 0.22 | 0.81 | 0.28
| 60 | L.15;B.182 | Chunk | 70.14 | 0.14 | 1.22 | 0.44 | 1.36 | 2.72 | 8.34 | 12.40 | 2.01 | 0.21 | 0.82 | 0.33
| 61 | L.15;B.182 | Chunk | 70.70 | 0.13 | 0.91 | 0.46 | 0.95 | 2.76 | 7.83 | 12.77 | 1.92 | 0.28 | 0.89 | 0.30
| 62 | L.15;B.182 | Chunk | 71.70 | 0.19 | 0.87 | 0.33 | 0.95 | 2.71 | 7.61 | 12.76 | 1.84 | 0.27 | 0.88 | 0.27
| 63 | L.15;B.182 | Chunk | 68.94 | 0.10 | 1.00 | 0.39 | 0.93 | 2.64 | 10.19 | 12.57 | 1.81 | 0.33 | 0.78 | 0.28